## Sheet1
| Brinell |  |  | Rockwell B |  |  |  |  | Rockwell C
| 1 | 2 | 3 | 1 | 2 | 3 | 4 | 5 | 1 | 2 | 3 | 4 | 5
Ductile Cast Iron | 4.5 mm | 4.5 mm | 4.6 mm | 102.7 | 103.3 | 93.9 | 102.9 | 102.3 | -1.6 | -3.6 | 0 | -3.4 | -2.4
Hot Rolled 1018 Steel | 4.7 mm | 4.6 mm | 4.7 mm | 105 | 103.7 | 104.1 | 103.8 | 101.3 | -1.7 | -1.3 | -0.8 | -2 | -1.3
2024-T4 Aluminum | 4.7 mm | 4.9 mm | 5.0 mm | 101.6 | 102.4 | 103.1 | 99.5 | 102.4 | -3.3 | -4.2 | -5.3 | -5.2 | -4.4
7075-T6 Aluminum | 4.2 mm | 4.0 mm | 4.4 mm | 110.2 | 108.4 | 110.8 | 108 | 107.8 | 10.3 | 12.3 | 10.1 | 5.5 | 10.5
Cold Finished 1040 Steel | 3.5 mm | 3.6 mm | 3.6 mm | 115.6 | 115.6 | 115.5 | 115.9 | 115.3 | 23.7 | 22.3 | 22 | 21.7 | 17.8
Cold Finished 1018 Steel | 3.3 mm | 3.5 mm | 3.5 mm | 115.6 | 114.6 | 114.2 | 115.2 | 114.1 | 20.4 | 19.7 | 21.4 | 20.3 | 20.6
1095 Steel | 3.7 mm | 3.8 mm | 3.7 mm | 111.9 | 112.7 | 111.3 | 110.7 | 111.4 | 14.9 | 15.9 | 13.3 | 10.1 | 12.6
Hot Rolled 1040 Steel | 3.5 mm | 3.3 mm | 3.3 mm | 113.3 | 114.2 | 114.1 | 113.9 | 114.6 | 19.1 | 21.3 | 21.1 | 17.7 | 20.7
Gray Cast Iron | N/A | N/A | N/A | 103.4 | 101 | 103.7 | 103.2 | 103.5 | -1.4 | -1.3 | -0.7 | -6.1 | -2.2